## Sheet1
A
B
A
B

## C1 AR EDS
Spot A large carbide
Element | Analysis (wt. %) | Analysis (at. %)
Nb | 96 | 94
Cr | 1 | 2
Fe | 1 | 2
Ni | 1 | 2
Spot B aggregate particles
Element | Analysis (wt. %) | Analysis (at. %)
Nb | 42 | 22
Cr | 11 | 10
Fe | 21 | 19
Ni | 16 | 13
Si | 0.7 | 1
Mn | 0.8 | 0.7

## _xltb_storage_ (hidden)
XL Toolbox Settings
| export_preset | <?xml version="1.0" encoding="utf-16"?> <Preset xmlns:xsi="http://www.w3.org/2001/XMLSchema-instance" xmlns:xsd="http://www.w3.org/2001/XMLSchema"> <Name>Png, 600 dpi, Grays, White canvas</Name> <Dpi>600</Dpi> <FileType>Png</FileType> <ColorSpace>GrayScale</ColorSpace> <Transparency>WhiteCanvas</Transparency> <UseColorProfile>false</UseColorProfile> <ColorProfile>ewgray18</ColorProfile> </Preset>
| export_path | C:\Users\MJGroup\Documents\GitHub\MS-Thesis\figures\metallography\c1-oc-2300-liquid-eds-table-B.png

## C1 AR EDS new
Spot A large carbide
|  |  | Element | Analysis (wt. %) | Analysis (at. %)
|  |  | Nb | 96 | 94
|  |  | Cr | 1 | 2
|  |  | Fe | 1 | 2
|  |  | Ni | 1 | 2
Element | Analysis (wt. %) | Analysis (at. %)
Nb | 96 | 94
Cr | 1 | 2
Fe | 1 | 2
Ni | 1 | 2
Spot B aggregate particles
|  |  | Element | Analysis (wt. %) | Analysis (at. %)
|  |  | Nb | 42 | 22
|  |  | Cr | 11 | 10
|  |  | Fe | 21 | 19
|  |  | Ni | 16 | 13
|  |  | Si | 0.7 | 1
|  |  | Mn | 0.8 | 0.7
Element | Analysis (wt. %) | Analysis (at. %)
Nb | 42 | 22
Cr | 11 | 10
Fe | 21 | 19
Ni | 16 | 13
Si | 0.7 | 1
Mn | 0.8 | 0.7

## C5 AR EDS
Spot A large carbide
|  |  | Element | Analysis (wt. %) | Analysis (at. %)
|  |  | Nb | 84 | 76
|  |  | Cr | 4.5 | 7
|  |  | Fe | 7 | 11
|  |  | Ni | 4.5 | 6
Spot B particles at periphery
|  |  | Element | Analysis (wt. %) | Analysis (at. %)
|  |  | Nb | 72 | 60
|  |  | Cr | 7 | 10
|  |  | Fe | 13 | 18
|  |  | Ni | 9 | 11
Element | Analysis (wt. %) | Analysis (at. %)
Nb | 42 | 22
Cr | 11 | 10
Fe | 21 | 19
Ni | 16 | 13
Si | 0.7 | 1
Mn | 0.8 | 0.7

## C1 OH 2375 EDS
Liquated region
| Element | Analysis (wt. %) | Analysis (at. %)
| Cr | 21 | 22
| Ni | 32 | 30
| Fe | 45 | 44
| Mn | 1 | 1
| Si | 1 | 2
A

## C1 OC 2300 EDS
White particle/carbide
| Element | Analysis (wt. %) | Analysis (at. %)
| Nb | 96 | 94
| Cr | 1.5 | 3
| Fe | 1.4 | 2
| Ni | 0.8 | 1
liquid region
| Element | Analysis (wt. %) | Analysis (at. %)
| Cr | 19 | 16
| Ni | 29 | 22
| Fe | 42 | 33
| Mn | 1 | 1
| Si | 1 | 2
Aggregate particles box scan at crack tip
| Element | Analysis (wt. %) | Analysis (at. %)
| Nb | 21 | 14
| Cr | 18 | 20
| Fe | 33 | 35
| Ni | 26 | 26
| Mn | 1.2 | 1.3
| Si | 1.3 | 3
A
B

## C5 OC 2300 EDS
Liquid @ crack
| Element | Analysis (wt. %) | Analysis (at. %)
| Cr | 21 | 22
| Ni | 33 | 31
| Fe | 43 | 42
| Si | 1.2 | 2.4
| Mn | 1.9 | 1.9
whitish particle @ crack
| Element | Analysis (wt. %) | Analysis (at. %)
| Cr | 17 | 21
| Ni | 23 | 24
| Fe | 29 | 32
| Mn | 1.2 | 1.4
| Si | 1.7 | 3.7
| Nb | 29 | 19
liquid at "liquated region"
| Element | Analysis (wt. %) | Analysis (at. %)
| Cr | 23 | 24
| Ni | 34 | 32
| Fe | 38 | 37
| Mn | 2 | 2
| Si | 2.4 | 4.6
| Nb | 0.9 | 0.5
gray particle (larger)
| Element | Analysis (wt. %) | Analysis (at. %)
| Cr | 20 | 22
| Ni | 40 | 37
| Fe | 16 | 16
| Mn | 1.6 | 1.6
| Si | 8.3 | 16
| Nb | 14 | 8
gray particle (smaller)
| Element | Analysis (wt. %) | Analysis (at. %)
| Cr | 24 | 24
| Ni | 44 | 39
| Fe | 16 | 16
| Mn | 2 | 2
| Si | 9 | 17
| Nb | 5 | 3
A
B
A
B
C