## _xltb_storage_ (hidden)
XL Toolbox Settings
| export_path | C:\Users\MJGroup\Documents\GitHub\MS-Thesis\figures\stress rupture behavior.png
| export_preset | <?xml version="1.0" encoding="utf-16"?> <Preset xmlns:xsi="http://www.w3.org/2001/XMLSchema-instance" xmlns:xsd="http://www.w3.org/2001/XMLSchema"> <Name>Png, 300 dpi, RGB, White canvas</Name> <Dpi>300</Dpi> <FileType>Png</FileType> <ColorSpace>Rgb</ColorSpace> <Transparency>WhiteCanvas</Transparency> <UseColorProfile>false</UseColorProfile> <ColorProfile>2007FP</ColorProfile> </Preset>

## 20Cr-32Ni-Nb
| Temp (°C) | Stress (kgf/mm^2) | Stress (Mpa)
20Cr-32Ni-1Nb | 1036.722 | 0.9882231 | 9.691504
| 847.3427 | 3.51432 | 34.46494
| 698.6255 | 8.170355 | 80.12667
800H | 699.3205 | 7.255625 | 71.15591
| 859.8509 | 2.487575 | 24.39565
| 970.7461 | 0.9854535 | 9.664342
HK-40 | 699.2478 | 9.745412 | 95.57325
| 848.2053 | 3.682556 | 36.11483
| 1013.937 | 0.9884932 | 9.694153