## Sheet1
A
B
A
B

## C1 AR EDS
Spot A large carbide
Element | Analysis (wt. %) | Analysis (at. %)
Nb | 96 | 94
Cr | 1 | 2
Fe | 1 | 2
Ni | 1 | 2
Spot B aggregate particles
Element | Analysis (wt. %) | Analysis (at. %)
Nb | 42 | 22
Cr | 11 | 10
Fe | 21 | 19
Ni | 16 | 13
Si | 0.7 | 1
Mn | 0.8 | 0.7